## ABAQUS中塑性损伤模型参数输入
分享创造价值：基于GB50010-2010规范的塑性损伤模型参数计算_张田V1.1.2
控制参数 | f_cu | E_c | f_c | f_t | f_ce | 单位系统 | MPa
| 34.4 | 31306.72 | 16.47863 | 1.559475 | 9.887177
受压本构曲线 | [13 empty] | Input |  |  |  | 检查
ε_c | α_c | ε | x | ρ_c | n | D_c | ε_n | σ_n | ε_ture | σ_ture | ε_in | d_c1 | d_c2 | 应力 | 非弹性应变 | 损伤 | 非弹性应变 | ε_cpl
0.001398215 | 0.5113894 | 0.0003158164 | 0.2258712 | 0.376452 | 1.603726 | 0.1322313 | 0.0003158164 | 8.579783 | 0.0003157666 | 8.582492 | 4.162441e-05 | 0.06823832 | 0.09607345 | 8.582492 | 0 | 0 | 0
0.001398215 | 0.5113894 | 0.0004556379 | 0.3258712 | 0.376452 | 1.603726 | 0.215253 | 0.0004556379 | 11.19405 | 0.0004555341 | 11.19915 | 9.781074e-05 | 0.1138378 | 0.1606499 | 11.19915 | 9.781074e-05 | 0.1138378 | 9.781074e-05 | 5.185701e-05
0.001398215 | 0.5113894 | 0.0004905933 | 0.3508712 | 0.376452 | 1.603726 | 0.2359516 | 0.0004905933 | 11.73492 | 0.000490473 | 11.74068 | 0.000115452 | 0.1255797 | 0.1772923 | 11.74068 | 0.000115452 | 0.1255797 | 0.000115452 | 6.159347e-05
0.001398215 | 0.5113894 | 0.0005488522 | 0.3925379 | 0.376452 | 1.603726 | 0.2699168 | 0.0005488522 | 12.54485 | 0.0005487017 | 12.55173 | 0.000147774 | 0.1451993 | 0.2050913 | 12.55173 | 0.000147774 | 0.1451993 | 0.000147774 | 7.967107e-05
0.001398215 | 0.5113894 | 0.0006653701 | 0.4758712 | 0.376452 | 1.603726 | 0.3348557 | 0.0006653701 | 13.85533 | 0.0006651488 | 13.86455 | 0.0002222872 | 0.1840292 | 0.2600013 | 13.86455 | 0.0002222872 | 0.1840292 | 0.0002222872 | 0.0001224068
0.001398215 | 0.5113894 | 0.001014924 | 0.7258712 | 0.376452 | 1.603726 | 0.4977073 | 0.001014924 | 15.95982 | 0.001014409 | 15.97601 | 0.0005041029 | 0.2907345 | 0.4088055 | 15.97601 | 0.0005041029 | 0.2907345 | 0.0005041029 | 0.0002949237
0.001398215 | 0.5113894 | 0.001398215 | 1 | 0.376452 | 1.603726 | 0.623548 | 0.001398215 | 16.47863 | 0.001397238 | 16.50167 | 0.0008701414 | 0.3857998 | 0.5360863 | 16.50167 | 0.0008701414 | 0.3857998 | 0.0008701414 | 0.0005390542
0.001398215 | 0.5113894 | 0.001538036 | 1.1 | 0.376452 | 1.603726 | 0.6593546 | 0.001538036 | 16.40237 | 0.001536855 | 16.4276 | 0.001012124 | 0.4156785 | 0.5745026 | 16.4276 | 0.001012124 | 0.4156785 | 0.001012124 | 0.0006388373
0.001398215 | 0.5113894 | 0.001677858 | 1.2 | 0.376452 | 1.603726 | 0.691548 | 0.001677858 | 16.20244 | 0.001676452 | 16.22962 | 0.001158045 | 0.4439166 | 0.6099383 | 16.22962 | 0.001158045 | 0.4439166 | 0.001158045 | 0.0007442047
0.001398215 | 0.5113894 | 0.001817679 | 1.3 | 0.376452 | 1.603726 | 0.7203232 | 0.001817679 | 15.91517 | 0.001816029 | 15.9441 | 0.001306742 | 0.4704344 | 0.6423564 | 15.9441 | 0.001306742 | 0.4704344 | 0.001306742 | 0.0008543225
0.001398215 | 0.5113894 | 0.001957501 | 1.4 | 0.376452 | 1.603726 | 0.7459533 | 0.001957501 | 15.56872 | 0.001955587 | 15.5992 | 0.001457317 | 0.4952297 | 0.6718437 | 15.5992 | 0.001457317 | 0.4952297 | 0.001457317 | 0.0009684649
0.001398215 | 0.5113894 | 0.002097322 | 1.5 | 0.376452 | 1.603726 | 0.7687424 | 0.002097322 | 15.18444 | 0.002095126 | 15.21628 | 0.001609087 | 0.5183513 | 0.6985618 | 15.21628 | 0.001609087 | 0.5183513 | 0.001609087 | 0.001086011
0.001398215 | 0.5113894 | 0.002237143 | 1.6 | 0.376452 | 1.603726 | 0.7889962 | 0.002237143 | 14.77821 | 0.002234645 | 14.81127 | 0.001761543 | 0.5398779 | 0.7227131 | 14.81127 | 0.001761543 | 0.5398779 | 0.001761543 | 0.001206435
0.001398215 | 0.5113894 | 0.002376965 | 1.7 | 0.376452 | 1.603726 | 0.8070052 | 0.002376965 | 14.36171 | 0.002374144 | 14.39584 | 0.001914312 | 0.5599052 | 0.7445164 | 14.39584 | 0.001914312 | 0.5599052 | 0.001914312 | 0.001329296
0.001398215 | 0.5113894 | 0.002516786 | 1.8 | 0.376452 | 1.603726 | 0.8230368 | 0.002516786 | 13.94335 | 0.002513625 | 13.97844 | 0.002067125 | 0.5785361 | 0.7641919 | 13.97844 | 0.002067125 | 0.5785361 | 0.002067125 | 0.001454223
0.001398215 | 0.5113894 | 0.002656608 | 1.9 | 0.376452 | 1.603726 | 0.8373313 | 0.002656608 | 13.5291 | 0.002653085 | 13.56504 | 0.00221979 | 0.5958745 | 0.7819514 | 13.56504 | 0.00221979 | 0.5958745 | 0.00221979 | 0.001580906
0.001398215 | 0.5113894 | 0.002796429 | 2 | 0.376452 | 1.603726 | 0.8501021 | 0.002796429 | 13.12312 | 0.002792527 | 13.15981 | 0.002372176 | 0.6120217 | 0.797993 | 13.15981 | 0.002372176 | 0.6120217 | 0.002372176 | 0.001709087
0.001398215 | 0.5113894 | 0.002936251 | 2.1 | 0.376452 | 1.603726 | 0.8615365 | 0.002936251 | 12.72817 | 0.002931948 | 12.76555 | 0.002524191 | 0.6270739 | 0.8124987 | 12.76555 | 0.002524191 | 0.6270739 | 0.002524191 | 0.001838548
0.001398215 | 0.5113894 | 0.003076072 | 2.2 | 0.376452 | 1.603726 | 0.8717982 | 0.003076072 | 12.34606 | 0.003071351 | 12.38404 | 0.00267578 | 0.6411213 | 0.8256333 | 12.38404 | 0.00267578 | 0.6411213 | 0.00267578 | 0.001969109
0.001398215 | 0.5113894 | 0.003215894 | 2.3 | 0.376452 | 1.603726 | 0.8810296 | 0.003215894 | 11.97784 | 0.003210734 | 12.01636 | 0.002826907 | 0.6542474 | 0.8375448 | 12.01636 | 0.002826907 | 0.6542474 | 0.002826907 | 0.002100614
0.001398215 | 0.5113894 | 0.003355715 | 2.4 | 0.376452 | 1.603726 | 0.8893544 | 0.003355715 | 11.62403 | 0.003350097 | 11.66304 | 0.002977556 | 0.6665288 | 0.8483652 | 11.66304 | 0.002977556 | 0.6665288 | 0.002977556 | 0.002232936
0.001398215 | 0.5113894 | 0.003495537 | 2.5 | 0.376452 | 1.603726 | 0.8968802 | 0.003495537 | 11.2848 | 0.003489442 | 11.32424 | 0.003127722 | 0.6780356 | 0.8582119 | 11.32424 | 0.003127722 | 0.6780356 | 0.003127722 | 0.002365966
0.001398215 | 0.5113894 | 0.003635358 | 2.6 | 0.376452 | 1.603726 | 0.9037 | 0.003635358 | 10.96002 | 0.003628766 | 10.99986 | 0.003277408 | 0.6888317 | 0.8671888 | 10.99986 | 0.003277408 | 0.6888317 | 0.003277408 | 0.002499609
0.001398215 | 0.5113894 | 0.00377518 | 2.7 | 0.376452 | 1.603726 | 0.9098948 | 0.00377518 | 10.6494 | 0.003768072 | 10.6896 | 0.003426624 | 0.6989751 | 0.8753879 | 10.6896 | 0.003426624 | 0.6989751 | 0.003426624 | 0.002633788
0.001398215 | 0.5113894 | 0.003915001 | 2.8 | 0.376452 | 1.603726 | 0.915535 | 0.003915001 | 10.35252 | 0.003907357 | 10.39305 | 0.003575382 | 0.7085184 | 0.8828906 | 10.39305 | 0.003575382 | 0.7085184 | 0.003575382 | 0.002768435
0.001398215 | 0.5113894 | 0.004054823 | 2.9 | 0.376452 | 1.603726 | 0.9206821 | 0.004054823 | 10.06887 | 0.004046624 | 10.1097 | 0.0037237 | 0.7175095 | 0.8897687 | 10.1097 | 0.0037237 | 0.7175095 | 0.0037237 | 0.002903491
0.001398215 | 0.5113894 | 0.004194644 | 3 | 0.376452 | 1.603726 | 0.9253894 | 0.004194644 | 9.797903 | 0.004185871 | 9.839002 | 0.003871593 | 0.7259916 | 0.8960857 | 9.839002 | 0.003871593 | 0.7259916 | 0.003871593 | 0.003038907
0.001398215 | 0.5113894 | 0.004474287 | 3.2 | 0.376452 | 1.603726 | 0.9336663 | 0.004474287 | 9.291709 | 0.004464307 | 9.333283 | 0.004166183 | 0.7415828 | 0.9072551 | 9.333283 | 0.004166183 | 0.7415828 | 0.004166183 | 0.003310653
0.001398215 | 0.5113894 | 0.00475393 | 3.4 | 0.376452 | 1.603726 | 0.9406751 | 0.00475393 | 8.829316 | 0.004742666 | 8.87129 | 0.004459299 | 0.755565 | 0.9167761 | 8.87129 | 0.004459299 | 0.755565 | 0.004459299 | 0.003583392
0.001398215 | 0.5113894 | 0.005033573 | 3.6 | 0.376452 | 1.603726 | 0.9466555 | 0.005033573 | 8.406281 | 0.005020947 | 8.448594 | 0.004751082 | 0.7681641 | 0.9249462 | 8.448594 | 0.004751082 | 0.7681641 | 0.004751082 | 0.003856911
0.001398215 | 0.5113894 | 0.005313216 | 3.8 | 0.376452 | 1.603726 | 0.9517944 | 0.005313216 | 8.018496 | 0.00529915 | 8.0611 | 0.005041663 | 0.7795677 | 0.9320012 | 8.0611 | 0.005041663 | 0.7795677 | 0.005041663 | 0.004131047
0.001398215 | 0.5113894 | 0.005592859 | 4 | 0.376452 | 1.603726 | 0.9562393 | 0.005592859 | 7.662246 | 0.005577277 | 7.7051 | 0.00533116 | 0.7899323 | 0.9381295 | 7.7051 | 0.00533116 | 0.7899323 | 0.00533116 | 0.004405671
0.001398215 | 0.5113894 | 0.005872502 | 4.2 | 0.376452 | 1.603726 | 0.9601074 | 0.005872502 | 7.334213 | 0.005855326 | 7.377283 | 0.00561968 | 0.7993894 | 0.9434825 | 7.377283 | 0.00561968 | 0.7993894 | 0.00561968 | 0.004680685
0.001398215 | 0.5113894 | 0.006152145 | 4.4 | 0.376452 | 1.603726 | 0.9634926 | 0.006152145 | 7.031453 | 0.006133297 | 7.074711 | 0.005907317 | 0.8080498 | 0.9481827 | 7.074711 | 0.005907317 | 0.8080498 | 0.005907317 | 0.00495601
0.001398215 | 0.5113894 | 0.006431788 | 4.6 | 0.376452 | 1.603726 | 0.9664709 | 0.006431788 | 6.751366 | 0.006411192 | 6.79479 | 0.006194153 | 0.8160076 | 0.9523299 | 6.79479 | 0.006194153 | 0.8160076 | 0.006194153 | 0.005231581
0.001398215 | 0.5113894 | 0.00671143 | 4.8 | 0.376452 | 1.603726 | 0.9691039 | 0.00671143 | 6.491662 | 0.006689009 | 6.53523 | 0.006480261 | 0.823343 | 0.956006 | 6.53523 | 0.006480261 | 0.823343 | 0.006480261 | 0.005507349
0.001398215 | 0.5113894 | 0.006991073 | 5 | 0.376452 | 1.603726 | 0.9714425 | 0.006991073 | 6.250318 | 0.006966749 | 6.294015 | 0.006765706 | 0.8301248 | 0.9592785 | 6.294015 | 0.006765706 | 0.8301248 | 0.006765706 | 0.005783271
0.001398215 | 0.5113894 | 0.007270716 | 5.2 | 0.376452 | 1.603726 | 0.9735283 | 0.007270716 | 6.025554 | 0.007244412 | 6.069365 | 0.007050544 | 0.8364121 | 0.9622035 | 6.069365 | 0.007050544 | 0.8364121 | 0.007050544 | 0.006059314
0.001398215 | 0.5113894 | 0.007550359 | 5.4 | 0.376452 | 1.603726 | 0.9753961 | 0.007550359 | 5.815797 | 0.007521998 | 5.859708 | 0.007334827 | 0.8422561 | 0.9648277 | 5.859708 | 0.007334827 | 0.8422561 | 0.007334827 | 0.006335449
0.001398215 | 0.5113894 | 0.007830002 | 5.6 | 0.376452 | 1.603726 | 0.977075 | 0.007830002 | 5.619653 | 0.007799507 | 5.663654 | 0.007618598 | 0.8477014 | 0.9671906 | 5.663654 | 0.007618598 | 0.8477014 | 0.007618598 | 0.006611653
0.001398215 | 0.5113894 | 0.008109645 | 5.8 | 0.376452 | 1.603726 | 0.9785893 | 0.008109645 | 5.435889 | 0.008076939 | 5.479972 | 0.007901897 | 0.8527867 | 0.9693253 | 5.479972 | 0.007901897 | 0.8527867 | 0.007901897 | 0.006887906
0.001398215 | 0.5113894 | 0.008389288 | 6 | 0.376452 | 1.603726 | 0.9799597 | 0.008389288 | 5.26341 | 0.008354294 | 5.307566 | 0.008184759 | 0.8575462 | 0.9712598 | 5.307566 | 0.008184759 | 0.8575462 | 0.008184759 | 0.007164193
0.001398215 | 0.5113894 | 0.008668931 | 6.2 | 0.376452 | 1.603726 | 0.9812037 | 0.008668931 | 5.101241 | 0.008631572 | 5.145463 | 0.008467215 | 0.8620097 | 0.9730183 | 5.145463 | 0.008467215 | 0.8620097 | 0.008467215 | 0.007440499
0.001398215 | 0.5113894 | 0.008948574 | 6.4 | 0.376452 | 1.603726 | 0.9823362 | 0.008948574 | 4.94851 | 0.008908773 | 4.992792 | 0.008749293 | 0.8662037 | 0.9746212 | 4.992792 | 0.008749293 | 0.8662037 | 0.008749293 | 0.007716812
0.001398215 | 0.5113894 | 0.009228217 | 6.6 | 0.376452 | 1.603726 | 0.9833702 | 0.009228217 | 4.80444 | 0.009185897 | 4.848777 | 0.009031017 | 0.8701516 | 0.9760862 | 4.848777 | 0.009031017 | 0.8701516 | 0.009031017 | 0.007993123
0.001398215 | 0.5113894 | 0.00950786 | 6.8 | 0.376452 | 1.603726 | 0.9843166 | 0.00950786 | 4.668334 | 0.009462945 | 4.71272 | 0.009312411 | 0.8738742 | 0.9774286 | 4.71272 | 0.009312411 | 0.8738742 | 0.009312411 | 0.008269423
0.001398215 | 0.5113894 | 0.009787503 | 7 | 0.376452 | 1.603726 | 0.9851849 | 0.009787503 | 4.539563 | 0.009739915 | 4.583994 | 0.009593493 | 0.8773901 | 0.9786615 | 4.583994 | 0.009593493 | 0.8773901 | 0.009593493 | 0.008545705
0.001398215 | 0.5113894 | 0.01006715 | 7.2 | 0.376452 | 1.603726 | 0.9859835 | 0.01006715 | 4.417565 | 0.01001681 | 4.462037 | 0.009874283 | 0.8807158 | 0.9797964 | 4.462037 | 0.009874283 | 0.8807158 | 0.009874283 | 0.008821962
0.001398215 | 0.5113894 | 0.01034679 | 7.4 | 0.376452 | 1.603726 | 0.9867196 | 0.01034679 | 4.301829 | 0.01029363 | 4.346339 | 0.0101548 | 0.8838662 | 0.9808435 | 4.346339 | 0.0101548 | 0.8838662 | 0.0101548 | 0.009098189
0.001398215 | 0.5113894 | 0.01062643 | 7.6 | 0.376452 | 1.603726 | 0.9873996 | 0.01062643 | 4.191895 | 0.01057037 | 4.23644 | 0.01043505 | 0.8868547 | 0.9818114 | 4.23644 | 0.01043505 | 0.8868547 | 0.01043505 | 0.00937438
0.001398215 | 0.5113894 | 0.01090607 | 7.8 | 0.376452 | 1.603726 | 0.9880289 | 0.01090607 | 4.087345 | 0.01084703 | 4.131922 | 0.01071505 | 0.8896933 | 0.9827079 | 4.131922 | 0.01071505 | 0.8896933 | 0.01071505 | 0.009650532
0.001398215 | 0.5113894 | 0.01118572 | 8 | 0.376452 | 1.603726 | 0.9886124 | 0.01118572 | 3.9878 | 0.01112362 | 4.032406 | 0.01099482 | 0.8923931 | 0.9835399 | 4.032406 | 0.01099482 | 0.8923931 | 0.01099482 | 0.009926641
0.001398215 | 0.5113894 | 0.01146536 | 8.2 | 0.376452 | 1.603726 | 0.9891545 | 0.01146536 | 3.892915 | 0.01140013 | 3.937549 | 0.01127436 | 0.8949637 | 0.9843133 | 3.937549 | 0.01127436 | 0.8949637 | 0.01127436 | 0.0102027
0.001398215 | 0.5113894 | 0.011745 | 8.4 | 0.376452 | 1.603726 | 0.989659 | 0.011745 | 3.802375 | 0.01167657 | 3.847034 | 0.01155368 | 0.8974143 | 0.9850335 | 3.847034 | 0.01155368 | 0.8974143 | 0.01155368 | 0.01047872
0.001398215 | 0.5113894 | 0.01202465 | 8.6 | 0.376452 | 1.603726 | 0.9901292 | 0.01202465 | 3.715893 | 0.01195292 | 3.760576 | 0.0118328 | 0.899753 | 0.9857052 | 3.760576 | 0.0118328 | 0.899753 | 0.0118328 | 0.01075468
0.001398215 | 0.5113894 | 0.01230429 | 8.8 | 0.376452 | 1.603726 | 0.9905682 | 0.01230429 | 3.633206 | 0.01222921 | 3.67791 | 0.01211173 | 0.9019872 | 0.9863327 | 3.67791 | 0.01211173 | 0.9019872 | 0.01211173 | 0.01103059
0.001398215 | 0.5113894 | 0.01258393 | 9 | 0.376452 | 1.603726 | 0.9909786 | 0.01258393 | 3.554073 | 0.01250541 | 3.598797 | 0.01239046 | 0.9041238 | 0.9869197 | 3.598797 | 0.01239046 | 0.9041238 | 0.01239046 | 0.01130644
0.001398215 | 0.5113894 | 0.01286358 | 9.2 | 0.376452 | 1.603726 | 0.991363 | 0.01286358 | 3.478272 | 0.01278154 | 3.523015 | 0.01266901 | 0.9061689 | 0.9874697 | 3.523015 | 0.01266901 | 0.9061689 | 0.01266901 | 0.01158224
0.001398215 | 0.5113894 | 0.01314322 | 9.4 | 0.376452 | 1.603726 | 0.9917234 | 0.01314322 | 3.405601 | 0.0130576 | 3.450361 | 0.01294738 | 0.9081283 | 0.9879857 | 3.450361 | 0.01294738 | 0.9081283 | 0.01294738 | 0.01185797
0.001398215 | 0.5113894 | 0.01342286 | 9.6 | 0.376452 | 1.603726 | 0.9920617 | 0.01342286 | 3.33587 | 0.01333357 | 3.380647 | 0.01322559 | 0.9100072 | 0.9884704 | 3.380647 | 0.01322559 | 0.9100072 | 0.01322559 | 0.01213365
0.001398215 | 0.5113894 | 0.0137025 | 9.8 | 0.376452 | 1.603726 | 0.9923798 | 0.0137025 | 3.268907 | 0.01360947 | 3.3137 | 0.01350363 | 0.9118105 | 0.9889263 | 3.3137 | 0.01350363 | 0.9118105 | 0.01350363 | 0.01240926
0.001398215 | 0.5113894 | 0.01398215 | 10 | 0.376452 | 1.603726 | 0.9926792 | 0.01398215 | 3.204553 | 0.0138853 | 3.24936 | 0.01378151 | 0.9135425 | 0.9893557 | 3.24936 | 0.01378151 | 0.9135425 | 0.01378151 | 0.01268481
0.001398215 | 0.5113894 | 0.01426179 | 10.2 | 0.376452 | 1.603726 | 0.9929614 | 0.01426179 | 3.142659 | 0.01416105 | 3.187479 | 0.01405923 | 0.9152075 | 0.9897605 | 3.187479 | 0.01405923 | 0.9152075 | 0.01405923 | 0.0129603
0.001398215 | 0.5113894 | 0.01454143 | 10.4 | 0.376452 | 1.603726 | 0.9932276 | 0.01454143 | 3.083089 | 0.01443672 | 3.127922 | 0.01433681 | 0.9168093 | 0.9901425 | 3.127922 | 0.01433681 | 0.9168093 | 0.01433681 | 0.01323572
受拉伸本构曲线 | [12 empty] | Input |  |  |  | 检查
ε_t | α_t | ε | x | ρ_c | D_t | ε_n | σ_n | ε_ture | σ_ture | ε_ck | d_c1 | d_c2 | 应力 | 开裂应变 | 损伤 | 开裂应变 | ε_tpl
4.98128e-05 | 0.7587727 | 4.98128e-05 | 1 | 1 | 0 | 4.98128e-05 | 1.559475 | 4.981156e-05 | 1.559553 | 0 | 0 | 0 | 1.559475 | 0 | 0 | 0 | 0
4.98128e-05 | 0.7587727 | 5.977536e-05 | 1.2 | 1 | 0.1994802 | 5.977536e-05 | 1.498069 | 5.977357e-05 | 1.498159 | 1.1924e-05 | 0.1052823 | 0.1237346 | 1.498069 | 1.1924e-05 | 0.1052823 | 1.1924e-05 | 6.293287e-06
4.98128e-05 | 0.7587727 | 6.973792e-05 | 1.4 | 1 | 0.3588977 | 6.973792e-05 | 1.399697 | 6.973549e-05 | 1.399794 | 2.502878e-05 | 0.1993114 | 0.2408298 | 1.399697 | 2.502878e-05 | 0.1993114 | 2.502878e-05 | 1.389956e-05
4.98128e-05 | 0.7587727 | 7.970048e-05 | 1.6 | 1 | 0.4787314 | 7.970048e-05 | 1.300649 | 7.96973e-05 | 1.300753 | 3.815512e-05 | 0.2780107 | 0.3422891 | 1.300649 | 3.815512e-05 | 0.2780107 | 3.815512e-05 | 2.215759e-05
4.98128e-05 | 0.7587727 | 8.966304e-05 | 1.8 | 1 | 0.5688235 | 8.966304e-05 | 1.210337 | 8.965902e-05 | 1.210445 | 5.100244e-05 | 0.3433597 | 0.4277759 | 1.210337 | 5.100244e-05 | 0.3433597 | 5.100244e-05 | 3.078667e-05
4.98128e-05 | 0.7587727 | 9.96256e-05 | 2 | 1 | 0.63752 | 9.96256e-05 | 1.130557 | 9.962064e-05 | 1.13067 | 6.351331e-05 | 0.3979369 | 0.499158 | 1.130557 | 6.351331e-05 | 0.3979369 | 6.351331e-05 | 3.96447e-05
4.98128e-05 | 0.7587727 | 0.0001095882 | 2.2 | 1 | 0.6908308 | 0.0001095882 | 1.060712 | 0.0001095822 | 1.060828 | 7.570687e-05 | 0.4439701 | 0.5587331 | 1.060712 | 7.570687e-05 | 0.4439701 | 7.570687e-05 | 4.865387e-05
4.98128e-05 | 0.7587727 | 0.0001195507 | 2.4 | 1 | 0.7329347 | 0.0001195507 | 0.9995563 | 0.0001195436 | 0.9996758 | 8.762287e-05 | 0.4832164 | 0.6086353 | 0.9995563 | 8.762287e-05 | 0.4832164 | 8.762287e-05 | 5.776887e-05
4.98128e-05 | 0.7587727 | 0.0001295133 | 2.6 | 1 | 0.7667368 | 0.0001295133 | 0.9457975 | 0.0001295049 | 0.94592 | 9.930259e-05 | 0.5170267 | 0.6506714 | 0.9457975 | 9.930259e-05 | 0.5170267 | 9.930259e-05 | 6.696182e-05
4.98128e-05 | 0.7587727 | 0.0001394758 | 2.8 | 1 | 0.7942804 | 0.0001394758 | 0.8982811 | 0.0001394661 | 0.8984064 | 0.0001107829 | 0.5464368 | 0.6863131 | 0.8982811 | 0.0001107829 | 0.5464368 | 0.0001107829 | 7.621473e-05
4.98128e-05 | 0.7587727 | 0.0001494384 | 3 | 1 | 0.8170261 | 0.0001494384 | 0.85603 | 0.0001494272 | 0.8561579 | 0.0001220951 | 0.5722455 | 0.7167391 | 0.85603 | 0.0001220951 | 0.5722455 | 0.0001220951 | 8.551545e-05
4.98128e-05 | 0.7587727 | 0.0001992512 | 4 | 1 | 0.887786 | 0.0001992512 | 0.6999801 | 0.0001992314 | 0.7001196 | 0.0001768924 | 0.6650164 | 0.817625 | 0.6999801 | 0.0001768924 | 0.6650164 | 0.0001768924 | 0.0001325053
4.98128e-05 | 0.7587727 | 0.000249064 | 5 | 1 | 0.923134 | 0.000249064 | 0.5993532 | 0.000249033 | 0.5995025 | 0.0002299194 | 0.7227528 | 0.8718847 | 0.5993532 | 0.0002299194 | 0.7227528 | 0.0002299194 | 0.0001800117
4.98128e-05 | 0.7587727 | 0.0002988768 | 6 | 1 | 0.9435179 | 0.0002988768 | 0.5284951 | 0.0002988321 | 0.528653 | 0.0002819956 | 0.7623403 | 0.9044525 | 0.5284951 | 0.0002819956 | 0.7623403 | 0.0002819956 | 0.0002278458
4.98128e-05 | 0.7587727 | 0.0003486896 | 7 | 1 | 0.9564415 | 0.0003486896 | 0.4754986 | 0.0003486288 | 0.4756644 | 0.0003335012 | 0.7912933 | 0.92561 | 0.4754986 | 0.0003335012 | 0.7912933 | 0.0003335012 | 0.0002759158
4.98128e-05 | 0.7587727 | 0.0003985024 | 8 | 1 | 0.9652035 | 0.0003985024 | 0.4341139 | 0.000398423 | 0.4342869 | 0.0003846359 | 0.8134619 | 0.9401861 | 0.4341139 | 0.0003846359 | 0.8134619 | 0.0003846359 | 0.0003241665
4.98128e-05 | 0.7587727 | 0.0004483152 | 9 | 1 | 0.9714477 | 0.0004483152 | 0.4007396 | 0.0004482147 | 0.4009193 | 0.0004355148 | 0.8310257 | 0.9506902 | 0.4007396 | 0.0004355148 | 0.8310257 | 0.0004355148 | 0.0003725615
4.98128e-05 | 0.7587727 | 0.000498128 | 10 | 1 | 0.9760722 | 0.000498128 | 0.3731477 | 0.000498004 | 0.3733336 | 0.0004862089 | 0.845314 | 0.9585333 | 0.3731477 | 0.0004862089 | 0.845314 | 0.0004862089 | 0.0004210746
4.98128e-05 | 0.7587727 | 0.0005479408 | 11 | 1 | 0.9796038 | 0.0005479408 | 0.3498813 | 0.0005477907 | 0.350073 | 0.0005367649 | 0.8571847 | 0.9645595 | 0.3498813 | 0.0005367649 | 0.8571847 | 0.0005367649 | 0.0004696865
数据制作初衷是为了分享，使用者请尊重UP主的劳动成果，切勿盗窃商业化！！！问题反馈，请在B站评论区单独留言！！！